## Sheet1
Gelatin (%) | mTGase (% per gram gelatin) | Young's Modulus (N/mm2) | Young's Modulus (kPa)
3 | 0.2 | 0.0077 | 7.7 | 1
3 | 0.2 | 0.0081 | 8.1 | 1
3 | 0.2 | 0.0091 | 9.1 | 1
3 | 0.2 | 0.0056 | 5.6 | 1
3 | 0.3 | 0.0084 | 8.4 | 2
3 | 0.3 | 0.0089 | 8.9 | 2
3 | 0.3 | 0.0095 | 9.5 | 2
3 | 0.3 | 0.0072 | 7.2 | 2
3 | 0.4 | 0.0054 | 5.4 | 3
3 | 0.4 | 0.0047 | 4.7 | 3
3 | 0.4 | 0.0079 | 7.9 | 3
3 | 0.4 | 0.0072 | 7.2 | 3
3 | 0.5 | 0.0079 | 7.9 | 4
3 | 0.5 | 0.0092 | 9.2 | 4
3 | 0.5 | 0.008 | 8 | 4
3 | 0.5 | 0.0085 | 8.5 | 4
4 | 0.2 | 0.0108 | 10.8 | 1 |  | p-values
4 | 0.2 | 0.0033 | 3.3 | 1 |  | 3 vs 4% gelatin at each mtgase %
4 | 0.2 | 0.0051 | 5.1 | 1 | not linear | 0.8227577 | 0.3602471 | 0.06458714
4 | 0.2 | 0.0095 | 9.5 | 1 |  | 0.05898855 | 0.2540981 | 0.1460809
4 | 0.3 | 0.0172 | 17.2 | 2 |  | 0.03338299 | 0.3667919 | 0.121896
4 | 0.3 | 0.0146 | 14.6 | 2 |  | 0.1169054
4 | 0.3 | 0.0084 | 8.4 | 2 | not linear
4 | 0.3 | 0.0119 | 11.9 | 2
4 | 0.4 | 0.0139 | 13.9 | 3
4 | 0.4 | 0.0135 | 13.5 | 3
4 | 0.4 | 0.0103 | 10.3 | 3
4 | 0.4 | 0.007 | 7 | 3
4 | 0.5 | 0.015 | 15 | 4
4 | 0.5 | 0.0131 | 13.1 | 4
4 | 0.5 | 0.0067 | 6.7 | 4
4 | 0.5 | 0.012 | 12 | 4